## Glass Pane Thickness Testing
Glass pane thickness testing (mm)
21 = Gasket 2 Front Pane
22 = Gasket 2 Back Pane
31 = Gasket 3 Front Pane
32 = Gasket 3 Back Pane
Pane no. | TL | TR | BR | BL | Average Thickness
[8 empty] | 21-3, | 3.017
21-3, | 3.017 | 3.017 | 3.017 | 3.01, | 3.017 |  | 21-6 | 22-3, | 3.016
22-3, | 3.016 | 3.016 | 3.016 | 3.016 | 3.016 |  | 22-13 | 21-4, | 3.017
21-4, | 3.017 | 3.017 | 3.017 | 3.017 | 3.017 |  | No Match | 22-4, | 3.017
22-4, | 3.017 | 3.017 | 3.017 | 3.017 | 3.017 |  | 21-8 | 21-5, | 3.017
21-5, | 3.017 | 3.017 | 3.017 | 3.017 | 3.017 |  | 21-12 | 22-5, | 3.017
22-5, | 3.017 | 3.017 | 3.017 | 3.017 | 3.017 |  | 22-7 | 21-6, | 3.017
21-6, | 3.017 | 3.017 | 3.017 | 3.017 | 3.017 |  | 21-3 | 22-6, | 3.017333
22-6, | 3.018 | 3.017 | 3.017 | 3.016 | 3.017333 |  | No Match | 21-7, | 3.017
21-7, | 3.017 | 3.017 | 3.017 | 3.017 | 3.017 |  | 22-8 | 22-7, | 3.017
22-7, | 3.017 | 3.017 | 3.017 | 3.017 | 3.017 |  | 22-5 | 21-8, | 3.017
21-8, | 3.017 | 3.017 | 3.017 | 3.017 | 3.017 |  | 22-4 | 22-8, | 3.017
22-8, | 3.017 | 3.017 | 3.017 | 3.017 | 3.017 |  | 21-7 | 21-9, | 3.017
21-9, | 3.017 | 3.017 | 3.017 | 3.017 | 3.017 |  | 21-10 | 22-9, | 3.017
22-9, | 3.017 | 3.017 | 3.017 | 3.017 | 3.017 |  | 22-15 | 21-10, | 3.017
21-10, | 3.017 | 3.017 | 3.017 | 3.017 | 3.017 |  | 21-9 | 22-10, | 3.017
22-10, | 3.017 | 3.017 | 3.017 | 3.017 | 3.017 |  | 21-11 | 21-11, | 3.017
21-11, | 3.017 | 3.017 | 3.017 | 3.017 | 3.017 |  | 22-10 | 22-11, | 3.017
22-11, | 3.017 | 3.017 | 3.017 | 3.017 | 3.017 |  | 21-13 | 21-12, | 3.018333
21-12, | 3.017 | 3.019 | 3.019 | 3.019 | 3.018333 |  | 21-5 | 22-12, | 3.017
22-12, | 3.017 | 3.017 | 3.017 | 3.017 | 3.017 |  | 22-14 | 21-13, | 3.018
21-13, | 3.018 | 3.018 | 3.018 | 3.018 | 3.018 |  | 22-11 | 22-13, | 3.018
22-13, | 3.018 | 3.018 | 3.018 | 3.018 | 3.018 |  | 22-3 | 21-14, | 3.018
21-14, | 3.018 | 3.018 | 3.018 | 3.018 | 3.018 |  | No Match | 22-14, | 3.019667
22-14, | 3.019 | 3.02 | 3.02 | 3.019 | 3.019667 |  | 22-12 | 21-15, | 3.018333
21-15, | 3.019 | 3.018 | 3.018 | 3.018 | 3.018333 |  | No Match | 22-15, | 3.018
22-15, | 3.018 | 3.018 | 3.018 | 3.018 | 3.018 |  | 22-9
21-16, | 2.998 | 2.998 | 2.998 | 2.998 | 2.998 | 21-17,
21-17, | 2.998 | 2.998 | 2.998 | 2.998 | 2.998
21-18, | 2.998 | 2.998 | 2.998 | 2.998 | 2.998
21-19, | 2.998 | 2.998 | 2.998 | 2.998 | 2.998
21-20, | 2.998 | 2.998 | 2.998 | 2.998 | 2.998
21-21, | 2.998 | 2.998 | 2.998 | 2.998 | 2.998 | 22-20,
21-22, | 2.998 | 2.998 | 2.998 | 2.998 | 2.998 | 22-19
21-23, | 2.999 | 2.999 | 2.999 | 2.999 | 2.999 | 21-25,
21-24, | 2.999 | 2.999 | 2.999 | 2.999 | 2.999
21-25, | 2.998 | 2.998 | 2.998 | 2.998 | 2.998
21-29, | 2.992 | 2.992 | 2.992 | 2.992 | 2.992
22-16, | 2.998 | 2.998 | 2.998 | 2.998 | 2.998 | 21-20,
22-17, | 2.998 | 2.998 | 2.998 | 2.998 | 2.998 | 21-19,
22-18, | 2.998 | 2.998 | 2.998 | 2.998 | 2.998 | 22-19,
22-19, | 3 | 3 | 3 | 3 | 3
22-20, | 2.998 | 2.998 | 2.998 | 2.998 | 2.998
22-21, | 2.998 | 2.998 | 2.998 | 2.998 | 2.998 | 21-18,
22-22, | 2.998 | 2.998 | 2.998 | 2.998 | 2.998
22-23, | 2.998 | 2.998 | 2.998 | 2.998 | 2.998
22-24, | 2.998 | 2.998 | 2.998 | 2.998 | 2.998 | 22-25,
22-25, | 2.998 | 2.998 | 2.998 | 2.998 | 2.998
22-29, | 2.998 | 2.998 | 2.998 | 2.998 | 2.998
32-3 | 2.998 | 2.998 | 2.998 | 2.998 | 2.998 | 31-3
31-4 | 2.998 | 2.998 | 2.998 | 2.998 | 2.998

## Glass pairs
CellNumber | FrontPane | FPThickness | BackPane | BPThickness | TotalThickness
1 | 21-3, | 3.017 | 21-6, | 3.017 | 6.034
2 | 21-6, | 3.017 | 21-3, | 3.017 | 6.034
3 | 21-13, | 3.018 | 22-11, | 3.017 | 6.035
4 | 22-11, | 3.017 | 21-13, | 3.018 | 6.035
5 | 22-4, | 3.017 | 21-8, | 3.017 | 6.034
6 | 21-8, | 3.017 | 22-4, | 3.017 | 6.034
7 | 21-5, | 3.017 | 21-12, | 3.018333 | 6.035333
8 | 21-12, | 3.018333 | 21-5, | 3.017 | 6.035333
9 | 22-5, | 3.017 | 22-7, | 3.017 | 6.034
10 | 22-7, | 3.017 | 22-5, | 3.017 | 6.034
11 | 21-7, | 3.017 | 22-8, | 3.017 | 6.034
12 | 22-8, | 3.017 | 21-7, | 3.017 | 6.034
13 | 21-9, | 3.017 | 21-10, | 3.017 | 6.034
14 | 21-10, | 3.017 | 21-9, | 3.017 | 6.034
15 | 22-9, | 3.017 | 22-15, | 3.018 | 6.035
16 | 22-15, | 3.018 | 22-9, | 3.017 | 6.035
17 | 22-10, | 3.017 | 21-11, | 3.017 | 6.034
18 | 21-11, | 3.017 | 22-10, | 3.017 | 6.034
19 | 22-12, | 3.017 | 22-14, | 3.019667 | 6.036667
20 | 22-14, | 3.019667 | 22-12, | 3.017 | 6.036667
21 | 21-16, | 2.998 | 21-17, | 2.998 | 5.996
22 | 21-17, | 2.998 | 21-16, | 2.998 | 5.996
23 | 21-21, | 2.998 | 22-20, | 2.998 | 5.996
24 | 22-20, | 2.998 | 21-21, | 2.998 | 5.996
25 | 21-22, | 2.998 | 22-19 | 2.998 | 5.996
26 | 22-19 | 2.998 | 21-22, | 2.998 | 5.996
27 | 21-23, | 2.998 | 21-25, | 2.998 | 5.996
28 | 21-25, | 2.998 | 21-23, | 2.998 | 5.996
29 | 22-16, | 2.998 | 21-20, | 2.998 | 5.996
30 | 21-20, | 2.998 | 22-16, | 2.998 | 5.996
31 | 22-17, | 2.998 | 21-19, | 2.998 | 5.996
32 | 21-19, | 2.998 | 22-17, | 2.998 | 5.996
33 | 22-18, | 2.998 | 22-19, | 2.998 | 5.996
34 | 22-19, | 2.998 | 22-18, | 2.998 | 5.996
35 | 22-21, | 2.998 | 21-18, | 2.998 | 5.996
36 | 21-18, | 2.998 | 22-21, | 2.998 | 5.996
37 | 22-24, | 2.998 | 22-25, | 2.998 | 5.996
38 | 22-25, | 2.998 | 22-24, | 2.998 | 5.996
39 | 31-4 | 2.998 | 32-3 | 2.998 | 5.996
40 | 32-4 | 2.998 | 31-4 | 2.998 | 5.996